## Sheet1
Sieve No. | Sieve Opening (mm) | Mass of sieve pan(g) | Mass of Soil Retained on Each Sieve + mass of sieve (g) | Mass of soil reatined on each sieve, Mn (g) | Percent Retained mass Rn, (%) | Cummultaive percent of soil retained, cRn (%) | Percent finer (%)
4 | 4.75 | 515 | 1070.5 | 555.5 | 37.03333 | 37.03333 | 62.96667
10 | 2 | 465 | 648 | 183 | 12.2 | 49.23333 | 50.76667
20 | 0.85 | 410.5 | 610 | 199.5 | 13.3 | 62.53333 | 37.46667
40 | 0.425 | 347 | 502.5 | 155.5 | 10.36667 | 72.9 | 27.1
100 | 0.15 | 357.5 | 626 | 268.5 | 17.9 | 90.8 | 9.2
200 | 0.075 | 342.5 | 417.5 | 75 | 5 | 95.8 | 4.2
Pan |  | 371 | 430.5 | 59.5 | 3.966667 | 99.76667 | 0.2333333
|  |  |  | D10 = | 0.6169031 | (mm)
|  |  |  | D30 = | 1.850709 | (mm)
|  |  |  | D60= | 3.701419 | (mm)
|  |  |  | Cc = D60/D10 | 6
|  |  |  | Cu = D30^2/ D10*D60 | 1.5
|  |  |  | Mass Lost = | 3.5 | g